## Tabla_1
Unnamed: 0 | INSPECTION CERTIFICATE (BS EN 10204 3.1: 2004 - ISO 10474 3.1: 2013) | Number / Número: 2022134080 | Page / Página: 1 / 13 | Unnamed: 1 | Unnamed: 2 | Unnamed: 3
Date / Día: November 22, 2022
Customer / Cliente: CONSORCIO FRONTERA GEOPARK BLOQUE P | Customer ́s Order Item / Orden Cliente - Ítem: OK COMMERCIAL-1 | Customer ́s Reference / Ref. del Cliente: N/A | Manufacturer ́s Works Order N° / Confirmación de Venta: 51783/01
Manufacturing Process / Proceso de Manufactura: SEAMLESS HOT ROLLED | Product Type / Tipo de Producto: SEAMLESS STEEL TUBING STRING | Surface / Superficie: INT BARE /EXT VARNISHED
Standard or Specification / Normas o Especificaciones: API 5CT PSL2 + EXP.03.RC.DR.09 + OCCT_087 | Steel Grade / Grado de acero: N 80Q | Ends / Extremos: EXTENDED UPSET
Dimensions / Dimensiones: 3 1/ 2 X 0.254 INCH 88.90 X 6.45 MM | Schedule / Cédula: N/A | Length / Longitud: RANGE 2 | Quantity / Cantidad: 363 Pcs/pz 11490.49 FT104989 LB 3502.3 MTS47622 KG | Nominal Weight / Peso Nominal: 9.3 LB/FT 13.56 KG/M

## Tabla_2
Unnamed: 0

## Tabla_3
Unnamed: 0

## Tabla_4
TENSILE TEST / ENSAYO DE TENSIÓN | Unnamed: 0 | Unnamed: 1

## Tabla_5
Heat N° Colada N° | Sample N° Muestra N° | Zone Zona | Lot N° Lote N° | Pipe N° Tubo N° | Specimen condition Condición de la probeta | Specimen dimensions Dimensiones de la probeta | Test temp Temp. ensayo | Y.S. | U.T.S. | Elongation / Alargamiento | Unnamed: 0 | Unnamed: 1 | Unnamed: 2 | Unnamed: 3 | Unnamed: 4 | Unnamed: 5 | Unnamed: 6
[11 empty] | Eul 0.50 % | Req. Min: 99 927 Max: -- | Lo 2" |  | Min. | Obt.
[5 empty] | Ls | Sc | Type Tipo | Ori | Size Tamaño | Area Sección | Min: 80 058 Max: 109 935
[9 empty] | in | in2 | °F | psi | psi | mm |  | % | %
38641 38641 38642 38642 38642 38642 39810 39810 | 3774383 3774405 3774346 3774363 3774367 3774368 3796406 3796412 | E1 E2 E1 E2 E1 E2 E1 E2 | 28501 28501 28499 28499 28500 28500 28964 28964 | 5 162 5 195 205 210 5 50 | B B B B B B B B | AM AM AM AM AM AM AM AM | Ss Ss Ss Ss Ss Ss Ss Ss | L L L L L L L L | 0.757 x 0.245 0.75 x 0.265 0.744 x 0.239 0.763 x 0.253 0.754 x 0.246 0.756 x 0.252 0.766 x 0.25 0.757 x 0.254 | 0.187 0.200 0.180 0.195 0.187 0.192 0.194 0.194 | RT RT RT RT RT RT RT RT | 98 296 94 972 97 785 95 262 96 268 96 934 95 066 94 933 | 111 114 107 269 108 442 107 468 108 247 109 652 107 226 107 324 | 50.8 50.8 50.8 50.8 50.8 50.8 50.8 50.8 | 14.2 14.2 14.2 14.2 14.2 14.2 14.2 14.2 | 14.2 | 19.0
17.2 18.8
14.2 14.2 14.2 | 18.9 17.7 19.3

## Tabla_6
14.2 14.2 14.2 14.2 14.2 14.2 14.2 14.2 | 14.2

## Tabla_7
AM: As manufactured / Según proceso de fabricaciónLo: Initial length / Longitud inicialObt: Obtained / Obtenido B: Body / CuerpoLs: Location of sample / Ubicación de la muestraOri: Orientation / Orientación E1 / E2: Ends of Sampling / Extremos de MuestraMax: Maximum / MáximoReq: Required / Requerido L: Longitudinal / LongitudinalMin: Minimum / MínimoRT: Room temperature / Temperatura am | iente | c: Specimen condition / Condición de la probeta s: Strip specimen / Muestra rectangular .T.S: Ultimate tensile strength / Resistencia .S: Yield strength / Fluencia | Unnamed: 0 | Unnamed: 1
This certificate is issued by a computerized system and it is valid with electronic signature. On the original certificate the trade-mark green colored "Tenaris" is stamped. In case the owner of the original certificate would release a copy of it, he must attest its conformity to the original one taking upon himself the responsibility for any unlawful or not allowed use. Any alteration and/or falsification will be subjected to the law. | Este certificado se emite mediante sistema com Tenaris color verde. En caso de que el poseedor d responsable por cualquier uso ilegal o indebido. C | utarizado y es validado co l certificado entregue una alquier alteración y/o falsif | firma electrónica. El certificado original posee impreso el logo copia, deberá garantizar la conformidad con el original haciéndose icación estará sujeta a la ley.